## Sheet1
potential (V) | current (µA) | potential (V) | current (µA) | potential (V) | current (µA) | potential (V) | current (µA) | potential (V) | current (µA) | potential (V) | current (µA) | potential (V) | current (µA) | potential (V) | current (µA) | potential (V) | current (µA) | potential (V) | current (µA)
| 1 µM |  | 5 µM |  | 10 µm |  | 20 µM |  | 30 µM |  | 40 µM |  | 50 µM |  | 60 µM |  | 70 µM |  | BUFFER
0.36962 | 0.16858 | 0.36958 | 0.16618 | 0.36931 | 0.17435 | 0.36952 | 0.16734 | 0.36973 | 0.16244 | 0.36975 | 0.16927 | 0.37029 | 0.16654 | 0.36914 | 0.18425 | 0.36958 | 0.17947 | 0.36931 | 0.15672
0.37461 | 0.16535 | 0.37459 | 0.16403 | 0.37442 | 0.17185 | 0.37451 | 0.17009 | 0.37438 | 0.16404 | 0.37433 | 0.16709 | 0.37446 | 0.17073 | 0.37415 | 0.18204 | 0.37497 | 0.17944 | 0.37465 | 0.15078
0.37991 | 0.16327 | 0.37951 | 0.16204 | 0.37991 | 0.17029 | 0.37927 | 0.17217 | 0.3793 | 0.16541 | 0.37951 | 0.16629 | 0.37974 | 0.17375 | 0.37953 | 0.1802 | 0.37981 | 0.1787 | 0.37991 | 0.14564
0.38429 | 0.16205 | 0.38462 | 0.16022 | 0.38456 | 0.16946 | 0.38461 | 0.17319 | 0.38464 | 0.16647 | 0.38464 | 0.16655 | 0.38479 | 0.17603 | 0.3846 | 0.17911 | 0.38403 | 0.17993 | 0.3846 | 0.1413
0.39016 | 0.16157 | 0.38995 | 0.15906 | 0.38978 | 0.1698 | 0.38981 | 0.17295 | 0.38995 | 0.16716 | 0.38957 | 0.16852 | 0.38927 | 0.17868 | 0.38957 | 0.17888 | 0.38978 | 0.18116 | 0.38963 | 0.13775
0.39447 | 0.16184 | 0.39457 | 0.15885 | 0.39497 | 0.17151 | 0.39458 | 0.17181 | 0.39474 | 0.16757 | 0.39447 | 0.17245 | 0.39468 | 0.18163 | 0.39485 | 0.1799 | 0.39483 | 0.18334 | 0.39468 | 0.14482
0.40006 | 0.1629 | 0.3996 | 0.15986 | 0.3995 | 0.17161 | 0.39984 | 0.17195 | 0.39975 | 0.16856 | 0.39969 | 0.17832 | 0.39954 | 0.18422 | 0.39975 | 0.18159 | 0.39948 | 0.18634 | 0.39958 | 0.14572
0.40484 | 0.16452 | 0.40459 | 0.16228 | 0.40488 | 0.17198 | 0.4044 | 0.1732 | 0.40463 | 0.17116 | 0.40476 | 0.1867 | 0.40497 | 0.1875 | 0.40478 | 0.18522 | 0.40473 | 0.19077 | 0.40442 | 0.14557
0.40926 | 0.16658 | 0.40949 | 0.16632 | 0.4094 | 0.17326 | 0.40964 | 0.1763 | 0.40953 | 0.17605 | 0.40943 | 0.19738 | 0.40991 | 0.19388 | 0.40974 | 0.19085 | 0.41027 | 0.19737 | 0.40955 | 0.14519
0.41458 | 0.16909 | 0.415 | 0.17153 | 0.41469 | 0.17675 | 0.41455 | 0.18253 | 0.41479 | 0.18341 | 0.41447 | 0.20924 | 0.41489 | 0.2016 | 0.41492 | 0.19984 | 0.41477 | 0.20737 | 0.41424 | 0.14538
0.4198 | 0.17205 | 0.4199 | 0.17818 | 0.41948 | 0.18246 | 0.41957 | 0.19215 | 0.41971 | 0.19492 | 0.41984 | 0.22203 | 0.41999 | 0.21323 | 0.41944 | 0.2128 | 0.41992 | 0.22183 | 0.41957 | 0.14703
0.42459 | 0.17643 | 0.42432 | 0.18587 | 0.42461 | 0.18981 | 0.42483 | 0.20517 | 0.42461 | 0.21045 | 0.4244 | 0.23871 | 0.42464 | 0.22984 | 0.42483 | 0.23078 | 0.42441 | 0.24176 | 0.42449 | 0.14631
0.42979 | 0.18151 | 0.43009 | 0.19438 | 0.42971 | 0.1989 | 0.42984 | 0.22117 | 0.43009 | 0.22853 | 0.42956 | 0.25931 | 0.43 | 0.2519 | 0.42989 | 0.25504 | 0.42981 | 0.26777 | 0.42979 | 0.14646
0.4348 | 0.18734 | 0.43471 | 0.20337 | 0.43475 | 0.20894 | 0.4348 | 0.23885 | 0.43476 | 0.24951 | 0.43518 | 0.28254 | 0.43442 | 0.27873 | 0.43471 | 0.28541 | 0.43455 | 0.30002 | 0.43455 | 0.14634
0.43968 | 0.1935 | 0.43917 | 0.21279 | 0.43966 | 0.21986 | 0.43962 | 0.25806 | 0.43941 | 0.27223 | 0.43957 | 0.30943 | 0.43924 | 0.31094 | 0.43972 | 0.32092 | 0.43964 | 0.33699 | 0.43968 | 0.1471
0.44462 | 0.19954 | 0.44479 | 0.22183 | 0.44429 | 0.23108 | 0.44436 | 0.27738 | 0.44494 | 0.29492 | 0.44412 | 0.3387 | 0.4449 | 0.34688 | 0.44431 | 0.36025 | 0.44473 | 0.378 | 0.44454 | 0.14825
0.44957 | 0.20559 | 0.44927 | 0.2293 | 0.44963 | 0.24116 | 0.44976 | 0.29582 | 0.44978 | 0.31724 | 0.44975 | 0.36847 | 0.44946 | 0.38386 | 0.44963 | 0.39989 | 0.44971 | 0.41934 | 0.44969 | 0.14935
0.45518 | 0.21135 | 0.45491 | 0.23577 | 0.45461 | 0.25027 | 0.45458 | 0.31208 | 0.45485 | 0.3367 | 0.45485 | 0.3964 | 0.45424 | 0.41934 | 0.45482 | 0.43799 | 0.45468 | 0.45785 | 0.45449 | 0.14988
0.4599 | 0.2163 | 0.45977 | 0.24123 | 0.45994 | 0.25788 | 0.45936 | 0.32533 | 0.45971 | 0.35277 | 0.45968 | 0.4196 | 0.45956 | 0.45069 | 0.45989 | 0.47027 | 0.45958 | 0.4905 | 0.45948 | 0.15085
0.46438 | 0.22021 | 0.46457 | 0.2447 | 0.46417 | 0.2639 | 0.46518 | 0.33519 | 0.46475 | 0.36474 | 0.46455 | 0.4359 | 0.46448 | 0.47501 | 0.46461 | 0.49443 | 0.46471 | 0.51509 | 0.46482 | 0.15097
0.46987 | 0.22297 | 0.46968 | 0.24595 | 0.46987 | 0.26759 | 0.46968 | 0.34043 | 0.46957 | 0.37272 | 0.46962 | 0.44226 | 0.46966 | 0.49011 | 0.46997 | 0.50782 | 0.46964 | 0.5292 | 0.46953 | 0.15255
0.47471 | 0.22461 | 0.47525 | 0.24478 | 0.47479 | 0.2683 | 0.47501 | 0.34137 | 0.47469 | 0.37629 | 0.47477 | 0.44032 | 0.47475 | 0.49545 | 0.47483 | 0.51063 | 0.47481 | 0.53182 | 0.475 | 0.15398
0.47971 | 0.2251 | 0.48028 | 0.24084 | 0.47923 | 0.2666 | 0.4798 | 0.33785 | 0.47996 | 0.37519 | 0.47963 | 0.42907 | 0.47967 | 0.49108 | 0.47982 | 0.50277 | 0.47955 | 0.52386 | 0.47982 | 0.15491
0.48401 | 0.22437 | 0.48512 | 0.23539 | 0.48464 | 0.26239 | 0.48418 | 0.33057 | 0.48451 | 0.37001 | 0.48455 | 0.40911 | 0.48466 | 0.47692 | 0.48451 | 0.48625 | 0.48464 | 0.5067 | 0.48462 | 0.15517
0.48949 | 0.2226 | 0.49 | 0.22927 | 0.48964 | 0.25653 | 0.48929 | 0.32002 | 0.48975 | 0.36116 | 0.48981 | 0.38362 | 0.49004 | 0.45619 | 0.48958 | 0.46251 | 0.48975 | 0.4824 | 0.49023 | 0.15747
0.49505 | 0.22029 | 0.49446 | 0.22302 | 0.49501 | 0.2492 | 0.49478 | 0.30731 | 0.49475 | 0.34923 | 0.49429 | 0.35704 | 0.49452 | 0.43119 | 0.49478 | 0.43433 | 0.49469 | 0.45452 | 0.49461 | 0.15899
0.49961 | 0.21754 | 0.49966 | 0.2172 | 0.49964 | 0.2405 | 0.49971 | 0.2933 | 0.49938 | 0.33544 | 0.49947 | 0.3316 | 0.4994 | 0.40474 | 0.49974 | 0.40481 | 0.49962 | 0.42527 | 0.49953 | 0.16151
0.50471 | 0.21439 | 0.50449 | 0.21174 | 0.50485 | 0.23236 | 0.50484 | 0.27905 | 0.50445 | 0.31943 | 0.50437 | 0.30948 | 0.50479 | 0.37877 | 0.50513 | 0.37711 | 0.50468 | 0.39674 | 0.50458 | 0.16321
0.51013 | 0.21135 | 0.50954 | 0.20734 | 0.50952 | 0.22538 | 0.50951 | 0.26584 | 0.51022 | 0.30391 | 0.50982 | 0.29155 | 0.5098 | 0.35524 | 0.50961 | 0.35161 | 0.5094 | 0.3714 | 0.50967 | 0.16567
0.51436 | 0.20876 | 0.51495 | 0.20423 | 0.5148 | 0.22031 | 0.51471 | 0.25457 | 0.5148 | 0.28855 | 0.51493 | 0.27841 | 0.51472 | 0.33492 | 0.5143 | 0.33008 | 0.51443 | 0.35 | 0.51499 | 0.16966
0.51929 | 0.20681 | 0.51981 | 0.20274 | 0.51939 | 0.21688 | 0.5198 | 0.2451 | 0.51971 | 0.27479 | 0.51962 | 0.26994 | 0.51939 | 0.3179 | 0.51977 | 0.31264 | 0.5199 | 0.33218 | 0.51979 | 0.17311
0.52482 | 0.20547 | 0.52454 | 0.20224 | 0.52492 | 0.21477 | 0.52478 | 0.23809 | 0.52473 | 0.26343 | 0.5249 | 0.26485 | 0.52463 | 0.30406 | 0.52476 | 0.30013 | 0.52528 | 0.31737 | 0.52444 | 0.17688
0.52976 | 0.20476 | 0.52945 | 0.20284 | 0.52936 | 0.21435 | 0.52968 | 0.2334 | 0.52978 | 0.25459 | 0.53012 | 0.26186 | 0.52949 | 0.29322 | 0.52938 | 0.29013 | 0.52943 | 0.30511 | 0.52983 | 0.18062
0.53479 | 0.2049 | 0.53464 | 0.20459 | 0.53468 | 0.21523 | 0.53486 | 0.23119 | 0.53473 | 0.2485 | 0.53469 | 0.25941 | 0.5345 | 0.28418 | 0.53494 | 0.28341 | 0.53424 | 0.29561 | 0.5346 | 0.18507
0.53992 | 0.20573 | 0.53915 | 0.20741 | 0.53986 | 0.21683 | 0.53972 | 0.2305 | 0.53992 | 0.24489 | 0.53946 | 0.25701 | 0.54066 | 0.27777 | 0.53992 | 0.27842 | 0.53984 | 0.28769 | 0.53975 | 0.18814
0.54483 | 0.20737 | 0.54426 | 0.21017 | 0.54428 | 0.21807 | 0.54483 | 0.23091 | 0.54472 | 0.2431 | 0.54476 | 0.25636 | 0.54527 | 0.27287 | 0.54424 | 0.27506 | 0.54501 | 0.28186 | 0.54459 | 0.19147
0.54931 | 0.20981 | 0.54941 | 0.21295 | 0.54968 | 0.21843 | 0.54978 | 0.2315 | 0.5496 | 0.24296 | 0.55008 | 0.25543 | 0.5496 | 0.26963 | 0.54949 | 0.27297 | 0.54958 | 0.27795 | 0.54966 | 0.19433
0.55486 | 0.21268 | 0.55444 | 0.21564 | 0.55499 | 0.21959 | 0.55434 | 0.23208 | 0.5549 | 0.24302 | 0.55467 | 0.25453 | 0.55505 | 0.26669 | 0.55463 | 0.2716 | 0.55475 | 0.27466 | 0.55476 | 0.19615
0.55924 | 0.21587 | 0.55995 | 0.21781 | 0.56039 | 0.22131 | 0.55952 | 0.23272 | 0.55974 | 0.24447 | 0.55964 | 0.25353 | 0.55963 | 0.26526 | 0.55993 | 0.26962 | 0.55964 | 0.27243 | 0.55942 | 0.19959
0.56456 | 0.21927 | 0.56433 | 0.21821 | 0.56489 | 0.22345 | 0.56448 | 0.23331 | 0.56458 | 0.24538 | 0.56433 | 0.25254 | 0.56513 | 0.26481 | 0.56458 | 0.26776 | 0.56468 | 0.27166 | 0.5646 | 0.20463
0.56952 | 0.22275 | 0.56996 | 0.21783 | 0.56997 | 0.22551 | 0.56911 | 0.23335 | 0.56965 | 0.24671 | 0.56938 | 0.25168 | 0.56969 | 0.26503 | 0.56896 | 0.26671 | 0.56994 | 0.27123 | 0.56936 | 0.2092
0.57524 | 0.2262 | 0.57422 | 0.21675 | 0.57514 | 0.22759 | 0.57481 | 0.2336 | 0.57476 | 0.24852 | 0.57438 | 0.25078 | 0.57461 | 0.26506 | 0.57457 | 0.26629 | 0.57483 | 0.27116 | 0.57493 | 0.21182
0.57989 | 0.22949 | 0.57983 | 0.21494 | 0.57994 | 0.22969 | 0.57946 | 0.23416 | 0.57935 | 0.25042 | 0.57952 | 0.25009 | 0.57935 | 0.26546 | 0.57977 | 0.26474 | 0.5797 | 0.2715 | 0.57977 | 0.21349
0.58419 | 0.23253 | 0.5849 | 0.21307 | 0.58435 | 0.23218 | 0.58432 | 0.23525 | 0.58465 | 0.25228 | 0.58454 | 0.24915 | 0.5844 | 0.26543 | 0.58469 | 0.26359 | 0.5849 | 0.27242 | 0.58465 | 0.21775
0.58955 | 0.23513 | 0.58974 | 0.2112 | 0.58949 | 0.23365 | 0.5896 | 0.2363 | 0.58995 | 0.25397 | 0.58968 | 0.24855 | 0.58951 | 0.26453 | 0.59029 | 0.26527 | 0.59014 | 0.27292 | 0.58953 | 0.21963
0.59426 | 0.23762 | 0.59395 | 0.20961 | 0.59485 | 0.23339 | 0.59461 | 0.23771 | 0.59441 | 0.25526 | 0.59479 | 0.2481 | 0.59487 | 0.26308 | 0.5946 | 0.26832 | 0.59468 | 0.27307 | 0.59489 | 0.22257
0.59978 | 0.23978 | 0.59988 | 0.20843 | 0.59982 | 0.23279 | 0.59922 | 0.23915 | 0.59978 | 0.25592 | 0.59931 | 0.24765 | 0.59961 | 0.26025 | 0.59978 | 0.27153 | 0.59952 | 0.27225 | 0.59952 | 0.2258
0.60476 | 0.24177 | 0.60442 | 0.20759 | 0.60453 | 0.2326 | 0.60471 | 0.24088 | 0.60457 | 0.2555 | 0.60476 | 0.24733 | 0.60508 | 0.2565 | 0.60483 | 0.27598 | 0.60436 | 0.27056 | 0.6047 | 0.22855
0.6096 | 0.24363 | 0.60949 | 0.20823 | 0.60956 | 0.23287 | 0.60976 | 0.24282 | 0.60916 | 0.25577 | 0.60964 | 0.24763 | 0.60973 | 0.25493 | 0.60985 | 0.27919 | 0.60956 | 0.26812 | 0.60939 | 0.23227
0.61459 | 0.24535 | 0.61471 | 0.21007 | 0.61436 | 0.23418 | 0.61447 | 0.24481 | 0.61497 | 0.25501 | 0.61456 | 0.24855 | 0.6148 | 0.25545 | 0.61496 | 0.28142 | 0.61541 | 0.26654 | 0.61448 | 0.23569
0.61974 | 0.24688 | 0.61938 | 0.21202 | 0.61985 | 0.23664 | 0.61954 | 0.24656 | 0.61953 | 0.2549 | 0.61985 | 0.24927 | 0.61936 | 0.25825 | 0.61999 | 0.28156 | 0.62014 | 0.26479 | 0.62003 | 0.23756
0.62458 | 0.24818 | 0.62504 | 0.2145 | 0.62456 | 0.24017 | 0.62459 | 0.24844 | 0.62506 | 0.25526 | 0.62462 | 0.25086 | 0.62431 | 0.26157 | 0.62445 | 0.2785 | 0.62506 | 0.26255 | 0.62479 | 0.24027