## bare 2
Apr. 16 | 2026 13:11:18
A.C. Impedance
File: d:\anil subash tej\fog\eis ferricyanide new repeat\new folder\bare 2.csv
Data Source: Experiment
Instrument Model: CHI608E
Header:
Note:
Init E (V) = 0.386
High Frequency (Hz) = 1e+5
Low Frequency (Hz) = 1
Imp SF
Amplitude (V) = 0.005
Quiet Time (sec) = 2
Freq/Hz | Z'/ohm | Z"/ohm | Z/ohm | Phase/deg
99950 | 15.48 | -15.61 | 21.98 | -45.2
82520 | 17.38 | -16.25 | 23.79 | -43.1
68120 | 19.09 | -16.88 | 25.48 | -41.5
56250 | 21.14 | -16.19 | 26.63 | -37.4
46440 | 22.52 | -16.72 | 28.04 | -36.6
38330 | 23.6 | -17.88 | 29.61 | -37.1
31640 | 24.34 | -20.05 | 31.54 | -39.5
26120 | 25.03 | -22.82 | 33.87 | -42.3
21530 | 25.69 | -26.32 | 36.78 | -45.7
17770 | 26.42 | -30.54 | 40.38 | -49.1
14700 | 27.24 | -35.75 | 44.95 | -52.7
12110 | 28.21 | -42.05 | 50.63 | -56.1
10010 | 29.37 | -49.63 | 57.67 | -59.4
8252 | 30.77 | -58.8 | 66.37 | -62.4
6812 | 32.52 | -69.81 | 77.01 | -65
5625 | 34.68 | -82.93 | 89.89 | -67.3
4643 | 37.34 | -98.56 | 105.4 | -69.3
3833 | 40.65 | -117.1 | 124 | -70.9
3164 | 44.66 | -139 | 146 | -72.2
2612 | 49.72 | -165.1 | 172.4 | -73.2
2153 | 56 | -196 | 203.8 | -74.1
1777 | 63.66 | -232.3 | 240.9 | -74.7
1470 | 73.02 | -275.3 | 284.8 | -75.1
1211 | 84.26 | -325.8 | 336.6 | -75.5
1001 | 98.14 | -385.4 | 397.7 | -75.7
825.2 | 114.9 | -455.1 | 469.4 | -75.8
683.6 | 134.9 | -537.7 | 554.3 | -75.9
561.5 | 159.4 | -634.8 | 654.5 | -75.9
463.9 | 189.2 | -749.7 | 773.2 | -75.8
380.9 | 224.3 | -884 | 912 | -75.8
317.4 | 267.1 | -1043 | 1077 | -75.6
258.8 | 319.3 | -1231 | 1272 | -75.5
214.8 | 383.6 | -1453 | 1503 | -75.2
175.8 | 461.8 | -1710 | 1771 | -74.9
146.5 | 555.2 | -2000 | 2076 | -74.5
122.1 | 678.4 | -2354 | 2450 | -73.9
97.66 | 837.8 | -2758 | 2883 | -73.1
82.54 | 1029 | -3210 | 3371 | -72.2
68.13 | 1255 | -3736 | 3941 | -71.4
56.23 | 1525 | -4341 | 4601 | -70.6
46.42 | 1854 | -5038 | 5368 | -69.8
38.31 | 2252 | -5837 | 6257 | -68.9
31.62 | 2733 | -6742 | 7275 | -67.9
26.1 | 3314 | -7761 | 8439 | -66.9
21.54 | 4011 | -8900 | 9762 | -65.7
17.78 | 4844 | -10170 | 11260 | -64.5
14.68 | 5835 | -11570 | 12960 | -63.2
12.12 | 7010 | -13120 | 14880 | -61.9
10 | 8402 | -14810 | 17030 | -60.4
8.254 | 10030 | -16610 | 19410 | -58.9
6.813 | 11920 | -18540 | 22050 | -57.3
5.623 | 14110 | -20580 | 24960 | -55.6
4.642 | 16590 | -22730 | 28140 | -53.9
3.831 | 19390 | -25000 | 31630 | -52.2
3.162 | 22490 | -27350 | 35410 | -50.6
2.61 | 25960 | -29780 | 39500 | -48.9
2.154 | 29750 | -32250 | 43880 | -47.3
1.778 | 34070 | -35020 | 48860 | -45.8
1.468 | 38830 | -37990 | 54330 | -44.4
1.212 | 43720 | -40720 | 59750 | -43
1 | 48760 | -43230 | 65170 | -41.6