## FO
Apr. 16 | 2026 12:17:51
A.C. Impedance
File: d:\anil subash tej\fog\eis ferricyanide new repeat\new folder\fo.csv
Data Source: Experiment
Instrument Model: CHI608E
Header:
Note:
Init E (V) = 0.18
High Frequency (Hz) = 1e+5
Low Frequency (Hz) = 1
Imp SF
Amplitude (V) = 0.005
Quiet Time (sec) = 2
Freq/Hz | Z'/ohm | Z"/ohm | Z/ohm | Phase/deg
99950 | 28.45 | -3.788 | 28.7 | -7.6
82520 | 29.06 | -3.199 | 29.23 | -6.3
68120 | 30.16 | -7.285 | 31.03 | -13.6
56250 | 30.89 | -8.804 | 32.12 | -15.9
46440 | 31.76 | -12.02 | 33.96 | -20.7
38330 | 32.4 | -14.75 | 35.6 | -24.5
31640 | 32.97 | -18.38 | 37.74 | -29.1
26120 | 33.54 | -22.27 | 40.26 | -33.6
21530 | 34.32 | -26.96 | 43.64 | -38.1
17770 | 35.29 | -32.32 | 47.85 | -42.5
14700 | 36.53 | -38.71 | 53.23 | -46.7
12110 | 38.06 | -46.21 | 59.87 | -50.5
10010 | 39.92 | -55.07 | 68.01 | -54.1
8252 | 42.24 | -65.53 | 77.96 | -57.2
6812 | 45.07 | -77.85 | 89.95 | -59.9
5625 | 48.56 | -92.31 | 104.3 | -62.3
4643 | 52.91 | -109.3 | 121.4 | -64.2
3833 | 58.3 | -129.2 | 141.7 | -65.7
3164 | 64.87 | -152.4 | 165.7 | -66.9
2612 | 72.93 | -179.6 | 193.8 | -67.9
2153 | 82.85 | -211.1 | 226.8 | -68.6
1777 | 94.95 | -247.4 | 265 | -69
1470 | 109.6 | -289.3 | 309.4 | -69.3
1211 | 126.9 | -338.2 | 361.2 | -69.4
1001 | 148.1 | -394.6 | 421.5 | -69.4
825.2 | 173.7 | -458.9 | 490.7 | -69.3
683.6 | 203.7 | -533.5 | 571 | -69.1
561.5 | 239 | -619.5 | 664 | -68.9
463.9 | 280.8 | -718.6 | 771.5 | -68.7
380.9 | 329 | -831.9 | 894.6 | -68.4
317.4 | 385.8 | -962.7 | 1037 | -68.2
258.8 | 452.4 | -1113 | 1202 | -67.9
214.8 | 530.2 | -1287 | 1392 | -67.6
175.8 | 619.6 | -1483 | 1608 | -67.3
146.5 | 719.8 | -1701 | 1847 | -67.1
122.1 | 842.5 | -1959 | 2132 | -66.7
97.66 | 990.2 | -2249 | 2457 | -66.2
82.54 | 1155 | -2570 | 2818 | -65.8
68.13 | 1338 | -2944 | 3234 | -65.6
56.23 | 1541 | -3374 | 3709 | -65.4
46.42 | 1773 | -3870 | 4256 | -65.4
38.31 | 2036 | -4442 | 4886 | -65.4
31.62 | 2334 | -5100 | 5609 | -65.4
26.1 | 2669 | -5858 | 6438 | -65.5
21.54 | 3048 | -6735 | 7393 | -65.7
17.78 | 3475 | -7752 | 8495 | -65.9
14.68 | 3959 | -8934 | 9772 | -66.1
12.12 | 4519 | -10310 | 11250 | -66.3
10 | 5166 | -11900 | 12980 | -66.5
8.254 | 5910 | -13760 | 14980 | -66.8
6.813 | 6769 | -15920 | 17300 | -67
5.623 | 7785 | -18430 | 20010 | -67.1
4.642 | 8982 | -21370 | 23180 | -67.2
3.831 | 10380 | -24800 | 26890 | -67.3
3.162 | 12040 | -28760 | 31180 | -67.3
2.61 | 14000 | -33400 | 36210 | -67.3
2.154 | 16340 | -38760 | 42060 | -67.1
1.778 | 19120 | -45250 | 49120 | -67.1
1.468 | 22450 | -52880 | 57450 | -67
1.212 | 26570 | -61150 | 66670 | -66.5
1 | 31500 | -70100 | 76850 | -65.8