## Sheet1
Potential (V) | Current (A) | Potential (V) | Current (A) | Potential (V) | Current (A) | Potential (V) | Current (A) | Potential (V) | Current (A) | Potential (V) | Current (A)
| pH 4 |  | pH 5 |  | pH 6 |  | pH 7 |  | pH 8 |  | pH 9
0.795 | 1.011e-06 | 0.795 | 7.933e-07 | 0.795 | 9.957e-07 | 0.795 | 1.819e-06 | -0.195 | -1e-06 | 0.795 | 9.505e-07
0.785 | 8.14e-07 | 0.785 | 5.959e-07 | 0.785 | 7.982e-07 | 0.785 | 1.56e-06 | -0.185 | -7.312e-07 | 0.785 | 7.432e-07
0.775 | 7.128e-07 | 0.775 | 4.908e-07 | 0.775 | 6.921e-07 | 0.775 | 1.414e-06 | -0.175 | -5.976e-07 | 0.775 | 6.352e-07
0.765 | 6.322e-07 | 0.765 | 4.141e-07 | 0.765 | 6.096e-07 | 0.765 | 1.296e-06 | -0.165 | -5.112e-07 | 0.765 | 5.497e-07
0.755 | 5.674e-07 | 0.755 | 3.582e-07 | 0.755 | 5.418e-07 | 0.755 | 1.203e-06 | -0.155 | -4.385e-07 | 0.755 | 4.829e-07
0.745 | 5.193e-07 | 0.745 | 3.061e-07 | 0.745 | 4.868e-07 | 0.745 | 1.139e-06 | -0.145 | -3.756e-07 | 0.745 | 4.25e-07
0.735 | 4.672e-07 | 0.735 | 2.589e-07 | 0.735 | 4.328e-07 | 0.735 | 1.064e-06 | -0.135 | -3.226e-07 | 0.735 | 3.739e-07
0.725 | 4.299e-07 | 0.725 | 2.255e-07 | 0.725 | 3.866e-07 | 0.725 | 1.007e-06 | -0.125 | -2.794e-07 | 0.725 | 3.356e-07
0.715 | 3.866e-07 | 0.715 | 1.872e-07 | 0.715 | 3.552e-07 | 0.715 | 9.534e-07 | -0.115 | -2.42e-07 | 0.715 | 2.904e-07
0.705 | 3.572e-07 | 0.705 | 1.568e-07 | 0.705 | 3.13e-07 | 0.705 | 9.033e-07 | -0.105 | -2.057e-07 | 0.705 | 2.55e-07
0.695 | 3.297e-07 | 0.695 | 1.342e-07 | 0.695 | 2.904e-07 | 0.695 | 8.66e-07 | -0.095 | -1.713e-07 | 0.695 | 2.196e-07
0.685 | 2.933e-07 | 0.685 | 1.067e-07 | 0.685 | 2.511e-07 | 0.685 | 8.248e-07 | -0.085 | -1.458e-07 | 0.685 | 1.872e-07
0.675 | 2.668e-07 | 0.675 | 8.507e-08 | 0.675 | 2.314e-07 | 0.675 | 7.884e-07 | -0.075 | -1.143e-07 | 0.675 | 1.637e-07
0.665 | 2.354e-07 | 0.665 | 6.051e-08 | 0.665 | 2.079e-07 | 0.665 | 7.521e-07 | -0.065 | -9.175e-08 | 0.665 | 1.332e-07
0.655 | 2.098e-07 | 0.655 | 4.283e-08 | 0.655 | 1.853e-07 | 0.655 | 7.187e-07 | -0.055 | -6.326e-08 | 0.655 | 1.057e-07
0.645 | 1.843e-07 | 0.645 | 2.22e-08 | 0.645 | 1.646e-07 | 0.645 | 6.882e-07 | -0.045 | -4.067e-08 | 0.645 | 7.917e-08
0.635 | 1.548e-07 | 0.635 | 4.519e-09 | 0.635 | 1.43e-07 | 0.635 | 6.519e-07 | -0.035 | -2.299e-08 | 0.635 | 4.676e-08
0.625 | 1.263e-07 | 0.625 | -1.12e-08 | 0.625 | 1.283e-07 | 0.625 | 6.244e-07 | -0.025 | -3.93e-10 | 0.625 | 1.925e-08
0.615 | 1.018e-07 | 0.615 | -3.281e-08 | 0.615 | 1.067e-07 | 0.615 | 5.929e-07 | -0.015 | 1.532e-08 | 0.615 | -1.415e-08
0.605 | 6.149e-08 | 0.605 | -4.951e-08 | 0.605 | 7.819e-08 | 0.605 | 5.595e-07 | -0.005 | 3.202e-08 | 0.605 | -4.165e-08
0.595 | 3.792e-08 | 0.595 | -6.916e-08 | 0.595 | 6.248e-08 | 0.595 | 5.291e-07 | 0.005 | 6.051e-08 | 0.595 | -7.308e-08
0.585 | 3.536e-09 | 0.585 | -8.88e-08 | 0.585 | 4.381e-08 | 0.585 | 4.996e-07 | 0.015 | 7.033e-08 | 0.585 | -1.026e-07
0.575 | -2.692e-08 | 0.575 | -1.006e-07 | 0.575 | 2.613e-08 | 0.575 | 4.682e-07 | 0.025 | 7.819e-08 | 0.575 | -1.34e-07
0.565 | -5.835e-08 | 0.565 | -1.193e-07 | 0.565 | 7.466e-09 | 0.565 | 4.436e-07 | 0.035 | 8.409e-08 | 0.565 | -1.625e-07
0.555 | -9.764e-08 | 0.555 | -1.379e-07 | 0.555 | -1.611e-08 | 0.555 | 4.083e-07 | 0.045 | 8.802e-08 | 0.555 | -2.008e-07
0.545 | -1.31e-07 | 0.545 | -1.566e-07 | 0.545 | -3.576e-08 | 0.545 | 3.807e-07 | 0.055 | 1.018e-07 | 0.545 | -2.322e-07
0.535 | -1.713e-07 | 0.535 | -1.782e-07 | 0.535 | -5.147e-08 | 0.535 | 3.454e-07 | 0.065 | 1.008e-07 | 0.535 | -2.637e-07
0.525 | -2.086e-07 | 0.525 | -1.978e-07 | 0.525 | -7.407e-08 | 0.525 | 3.13e-07 | 0.075 | 1.037e-07 | 0.525 | -2.931e-07
0.515 | -2.45e-07 | 0.515 | -2.165e-07 | 0.515 | -8.585e-08 | 0.515 | 2.806e-07 | 0.085 | 1.047e-07 | 0.515 | -3.196e-07
0.505 | -2.843e-07 | 0.505 | -2.401e-07 | 0.505 | -1.173e-07 | 0.505 | 2.452e-07 | 0.095 | 1.086e-07 | 0.505 | -3.521e-07
0.495 | -3.177e-07 | 0.495 | -2.686e-07 | 0.495 | -1.418e-07 | 0.495 | 2.098e-07 | 0.105 | 1.136e-07 | 0.495 | -3.707e-07
0.485 | -3.501e-07 | 0.485 | -2.882e-07 | 0.485 | -1.605e-07 | 0.485 | 1.735e-07 | 0.115 | 1.175e-07 | 0.485 | -3.953e-07
0.475 | -3.776e-07 | 0.475 | -3.128e-07 | 0.475 | -1.811e-07 | 0.475 | 1.391e-07 | 0.125 | 1.194e-07 | 0.475 | -4.081e-07
0.465 | -3.953e-07 | 0.465 | -3.383e-07 | 0.465 | -2.086e-07 | 0.465 | 1.037e-07 | 0.135 | 1.244e-07 | 0.465 | -4.248e-07
0.455 | -4.238e-07 | 0.455 | -3.707e-07 | 0.455 | -2.352e-07 | 0.455 | 5.855e-08 | 0.145 | 1.253e-07 | 0.455 | -4.415e-07
0.445 | -4.346e-07 | 0.445 | -3.923e-07 | 0.445 | -2.607e-07 | 0.445 | 2.024e-08 | 0.155 | 1.332e-07 | 0.445 | -4.513e-07
0.435 | -4.473e-07 | 0.435 | -4.179e-07 | 0.435 | -2.872e-07 | 0.435 | -1.611e-08 | 0.165 | 1.489e-07 | 0.435 | -4.67e-07
0.425 | -4.621e-07 | 0.425 | -4.375e-07 | 0.425 | -3.196e-07 | 0.425 | -6.326e-08 | 0.175 | 1.676e-07 | 0.425 | -4.876e-07
0.415 | -4.749e-07 | 0.415 | -4.562e-07 | 0.415 | -3.403e-07 | 0.415 | -1.026e-07 | 0.185 | 1.823e-07 | 0.415 | -4.935e-07
0.405 | -4.994e-07 | 0.405 | -4.906e-07 | 0.405 | -3.776e-07 | 0.405 | -1.527e-07 | 0.195 | 2.157e-07 | 0.405 | -5.2e-07
0.395 | -5.122e-07 | 0.395 | -5.083e-07 | 0.395 | -4.1e-07 | 0.395 | -1.978e-07 | 0.205 | 2.629e-07 | 0.395 | -5.377e-07
0.385 | -5.299e-07 | 0.385 | -5.2e-07 | 0.385 | -4.346e-07 | 0.385 | -2.411e-07 | 0.215 | 3.208e-07 | 0.385 | -5.534e-07
0.375 | -5.387e-07 | 0.375 | -5.348e-07 | 0.375 | -4.66e-07 | 0.375 | -2.843e-07 | 0.225 | 3.847e-07 | 0.375 | -5.721e-07
0.365 | -5.515e-07 | 0.365 | -5.417e-07 | 0.365 | -4.896e-07 | 0.365 | -3.226e-07 | 0.235 | 4.613e-07 | 0.365 | -5.819e-07
0.355 | -5.682e-07 | 0.355 | -5.544e-07 | 0.355 | -5.23e-07 | 0.355 | -3.639e-07 | 0.245 | 5.33e-07 | 0.355 | -6.026e-07
0.345 | -5.809e-07 | 0.345 | -5.692e-07 | 0.345 | -5.456e-07 | 0.345 | -4.022e-07 | 0.255 | 6.145e-07 | 0.345 | -6.163e-07
0.335 | -5.976e-07 | 0.335 | -5.859e-07 | 0.335 | -5.672e-07 | 0.335 | -4.375e-07 | 0.265 | 6.99e-07 | 0.335 | -6.35e-07
0.325 | -6.104e-07 | 0.325 | -6.016e-07 | 0.325 | -5.898e-07 | 0.325 | -4.729e-07 | 0.275 | 8.012e-07 | 0.325 | -6.576e-07
0.315 | -6.271e-07 | 0.315 | -6.134e-07 | 0.315 | -6.055e-07 | 0.315 | -5.073e-07 | 0.285 | 9.22e-07 | 0.315 | -6.723e-07
0.305 | -6.418e-07 | 0.305 | -6.291e-07 | 0.305 | -6.271e-07 | 0.305 | -5.387e-07 | 0.295 | 1.063e-06 | 0.305 | -6.88e-07
0.295 | -6.615e-07 | 0.295 | -6.418e-07 | 0.295 | -6.409e-07 | 0.295 | -5.662e-07 | 0.305 | 1.223e-06 | 0.295 | -7.077e-07
0.285 | -6.802e-07 | 0.285 | -6.585e-07 | 0.285 | -6.566e-07 | 0.285 | -5.898e-07 | 0.315 | 1.413e-06 | 0.285 | -7.253e-07
0.275 | -6.978e-07 | 0.275 | -6.752e-07 | 0.275 | -6.703e-07 | 0.275 | -6.173e-07 | 0.325 | 1.63e-06 | 0.275 | -7.499e-07
0.265 | -7.077e-07 | 0.265 | -6.88e-07 | 0.265 | -6.811e-07 | 0.265 | -6.409e-07 | 0.335 | 1.883e-06 | 0.265 | -7.656e-07
0.255 | -7.293e-07 | 0.255 | -7.047e-07 | 0.255 | -7.008e-07 | 0.255 | -6.635e-07 | 0.345 | 2.154e-06 | 0.255 | -7.813e-07
0.245 | -7.509e-07 | 0.245 | -7.253e-07 | 0.245 | -7.136e-07 | 0.245 | -6.851e-07 | 0.355 | 2.443e-06 | 0.245 | -8.039e-07
0.235 | -7.676e-07 | 0.235 | -7.391e-07 | 0.235 | -7.234e-07 | 0.235 | -6.998e-07 | 0.365 | 2.736e-06 | 0.235 | -8.236e-07
0.225 | -7.862e-07 | 0.225 | -7.548e-07 | 0.225 | -7.47e-07 | 0.225 | -7.204e-07 | 0.375 | 3.024e-06 | 0.225 | -8.422e-07
0.215 | -8.01e-07 | 0.215 | -7.735e-07 | 0.215 | -7.607e-07 | 0.215 | -7.352e-07 | 0.385 | 3.29e-06 | 0.215 | -8.658e-07
0.205 | -8.167e-07 | 0.205 | -7.921e-07 | 0.205 | -7.745e-07 | 0.205 | -7.548e-07 | 0.395 | 3.531e-06 | 0.205 | -8.806e-07
0.195 | -8.432e-07 | 0.195 | -8.147e-07 | 0.195 | -7.98e-07 | 0.195 | -7.735e-07 | 0.405 | 3.74e-06 | 0.195 | -9.061e-07
0.185 | -8.55e-07 | 0.185 | -8.305e-07 | 0.185 | -8.147e-07 | 0.185 | -7.892e-07 | 0.415 | 3.933e-06 | 0.185 | -9.179e-07
0.175 | -8.796e-07 | 0.175 | -8.53e-07 | 0.175 | -8.295e-07 | 0.175 | -8.029e-07 | 0.425 | 4.069e-06 | 0.175 | -9.405e-07
0.165 | -8.953e-07 | 0.165 | -8.766e-07 | 0.165 | -8.462e-07 | 0.165 | -8.206e-07 | 0.435 | 4.18e-06 | 0.165 | -9.582e-07
0.155 | -9.12e-07 | 0.155 | -9.022e-07 | 0.155 | -8.609e-07 | 0.155 | -8.373e-07 | 0.445 | 4.244e-06 | 0.155 | -9.768e-07
0.145 | -9.375e-07 | 0.145 | -9.257e-07 | 0.145 | -8.845e-07 | 0.145 | -8.57e-07 | 0.455 | 4.283e-06 | 0.145 | -9.984e-07
0.135 | -9.473e-07 | 0.135 | -9.405e-07 | 0.135 | -8.973e-07 | 0.135 | -8.688e-07 | 0.465 | 4.294e-06 | 0.135 | -1.017e-06
0.125 | -9.67e-07 | 0.125 | -9.601e-07 | 0.125 | -9.198e-07 | 0.125 | -8.874e-07 | 0.475 | 4.267e-06 | 0.125 | -1.042e-06
0.115 | -9.876e-07 | 0.115 | -9.768e-07 | 0.115 | -9.316e-07 | 0.115 | -9.12e-07 | 0.485 | 4.23e-06 | 0.115 | -1.058e-06
0.105 | -1.002e-06 | 0.105 | -1.001e-06 | 0.105 | -9.572e-07 | 0.105 | -9.238e-07 | 0.495 | 4.18e-06 | 0.105 | -1.075e-06
0.095 | -1.034e-06 | 0.095 | -1.026e-06 | 0.095 | -9.807e-07 | 0.095 | -9.473e-07 | 0.505 | 4.119e-06 | 0.095 | -1.107e-06
0.085 | -1.052e-06 | 0.085 | -1.05e-06 | 0.085 | -1.002e-06 | 0.085 | -9.64e-07 | 0.515 | 4.053e-06 | 0.085 | -1.136e-06
0.075 | -1.077e-06 | 0.075 | -1.081e-06 | 0.075 | -1.029e-06 | 0.075 | -9.866e-07 | 0.525 | 3.982e-06 | 0.075 | -1.164e-06
0.065 | -1.105e-06 | 0.065 | -1.099e-06 | 0.065 | -1.053e-06 | 0.065 | -1.004e-06 | 0.535 | 3.907e-06 | 0.065 | -1.195e-06
0.055 | -1.133e-06 | 0.055 | -1.123e-06 | 0.055 | -1.071e-06 | 0.055 | -1.027e-06 | 0.545 | 3.837e-06 | 0.055 | -1.233e-06
0.045 | -1.168e-06 | 0.045 | -1.154e-06 | 0.045 | -1.107e-06 | 0.045 | -1.054e-06 | 0.555 | 3.761e-06 | 0.045 | -1.27e-06
0.035 | -1.195e-06 | 0.035 | -1.182e-06 | 0.035 | -1.126e-06 | 0.035 | -1.077e-06 | 0.565 | 3.699e-06 | 0.035 | -1.312e-06
0.025 | -1.228e-06 | 0.025 | -1.211e-06 | 0.025 | -1.149e-06 | 0.025 | -1.099e-06 | 0.575 | 3.634e-06 | 0.025 | -1.356e-06
0.015 | -1.255e-06 | 0.015 | -1.248e-06 | 0.015 | -1.18e-06 | 0.015 | -1.124e-06 | 0.585 | 3.572e-06 | 0.015 | -1.409e-06
0.005 | -1.287e-06 | 0.005 | -1.269e-06 | 0.005 | -1.207e-06 | 0.005 | -1.149e-06 | 0.595 | 3.521e-06 | 0.005 | -1.439e-06
-0.005 | -1.339e-06 | -0.005 | -1.319e-06 | -0.005 | -1.249e-06 | -0.005 | -1.187e-06 | 0.605 | 3.468e-06 | -0.005 | -1.47e-06
-0.015 | -1.371e-06 | -0.015 | -1.346e-06 | -0.015 | -1.276e-06 | -0.015 | -1.215e-06 | 0.615 | 3.417e-06 | -0.015 | -1.478e-06
-0.025 | -1.392e-06 | -0.025 | -1.38e-06 | -0.025 | -1.31e-06 | -0.025 | -1.238e-06 | 0.625 | 3.375e-06 | -0.025 | -1.491e-06
-0.035 | -1.414e-06 | -0.035 | -1.41e-06 | -0.035 | -1.338e-06 | -0.035 | -1.267e-06 | 0.635 | 3.328e-06 | -0.035 | -1.497e-06
-0.045 | -1.419e-06 | -0.045 | -1.429e-06 | -0.045 | -1.368e-06 | -0.045 | -1.3e-06 | 0.645 | 3.307e-06 | -0.045 | -1.505e-06
-0.055 | -1.433e-06 | -0.055 | -1.45e-06 | -0.055 | -1.395e-06 | -0.055 | -1.337e-06 | 0.655 | 3.269e-06 | -0.055 | -1.513e-06
-0.065 | -1.434e-06 | -0.065 | -1.459e-06 | -0.065 | -1.419e-06 | -0.065 | -1.368e-06 | 0.665 | 3.245e-06 | -0.065 | -1.515e-06
-0.075 | -1.439e-06 | -0.075 | -1.477e-06 | -0.075 | -1.437e-06 | -0.075 | -1.393e-06 | 0.675 | 3.22e-06 | -0.075 | -1.532e-06
-0.085 | -1.448e-06 | -0.085 | -1.494e-06 | -0.085 | -1.454e-06 | -0.085 | -1.418e-06 | 0.685 | 3.199e-06 | -0.085 | -1.544e-06
-0.095 | -1.456e-06 | -0.095 | -1.495e-06 | -0.095 | -1.466e-06 | -0.095 | -1.44e-06 | 0.695 | 3.186e-06 | -0.095 | -1.556e-06
-0.105 | -1.473e-06 | -0.105 | -1.513e-06 | -0.105 | -1.485e-06 | -0.105 | -1.462e-06 | 0.705 | 3.174e-06 | -0.105 | -1.573e-06
-0.115 | -1.487e-06 | -0.115 | -1.522e-06 | -0.115 | -1.498e-06 | -0.115 | -1.486e-06 | 0.715 | 3.172e-06 | -0.115 | -1.596e-06
-0.125 | -1.502e-06 | -0.125 | -1.534e-06 | -0.125 | -1.517e-06 | -0.125 | -1.499e-06 | 0.725 | 3.17e-06 | -0.125 | -1.613e-06
-0.135 | -1.521e-06 | -0.135 | -1.553e-06 | -0.135 | -1.539e-06 | -0.135 | -1.521e-06 | 0.735 | 3.174e-06 | -0.135 | -1.638e-06
-0.145 | -1.543e-06 | -0.145 | -1.566e-06 | -0.145 | -1.549e-06 | -0.145 | -1.541e-06 | 0.745 | 3.185e-06 | -0.145 | -1.663e-06
-0.155 | -1.568e-06 | -0.155 | -1.588e-06 | -0.155 | -1.572e-06 | -0.155 | -1.56e-06 | 0.755 | 3.208e-06 | -0.155 | -1.702e-06
-0.165 | -1.597e-06 | -0.165 | -1.607e-06 | -0.165 | -1.59e-06 | -0.165 | -1.584e-06 | 0.765 | 3.226e-06 | -0.165 | -1.753e-06
-0.175 | -1.631e-06 | -0.175 | -1.632e-06 | -0.175 | -1.607e-06 | -0.175 | -1.603e-06 | 0.775 | 3.254e-06 | -0.175 | -1.792e-06
-0.185 | -1.674e-06 | -0.185 | -1.66e-06 | -0.185 | -1.636e-06 | -0.185 | -1.635e-06 | 0.785 | 3.29e-06 | -0.185 | -1.847e-06
-0.195 | -1.722e-06 | -0.195 | -1.686e-06 | -0.195 | -1.659e-06 | -0.195 | -1.655e-06 | 0.795 | 3.338e-06 | -0.195 | -1.913e-06
-0.195 | -1.344e-06 | -0.195 | -1.277e-06 | -0.195 | -1.238e-06 | -0.195 | -1.179e-06 | 0.795 | 2.995e-06 | -0.195 | -1.529e-06
-0.185 | -1.042e-06 | -0.185 | -9.886e-07 | -0.185 | -9.64e-07 | -0.185 | -8.973e-07 | 0.785 | 2.711e-06 | -0.185 | -1.191e-06
-0.175 | -8.776e-07 | -0.175 | -8.413e-07 | -0.175 | -8.206e-07 | -0.175 | -7.499e-07 | 0.775 | 2.543e-06 | -0.175 | -1e-06
-0.165 | -7.548e-07 | -0.165 | -7.273e-07 | -0.165 | -7.116e-07 | -0.165 | -6.458e-07 | 0.765 | 2.405e-06 | -0.165 | -8.629e-07
-0.155 | -6.566e-07 | -0.155 | -6.369e-07 | -0.155 | -6.281e-07 | -0.155 | -5.672e-07 | 0.755 | 2.299e-06 | -0.155 | -7.528e-07
-0.145 | -5.809e-07 | -0.145 | -5.613e-07 | -0.145 | -5.564e-07 | -0.145 | -4.974e-07 | 0.745 | 2.209e-06 | -0.145 | -6.635e-07
-0.135 | -5.191e-07 | -0.135 | -4.984e-07 | -0.135 | -4.955e-07 | -0.135 | -4.385e-07 | 0.735 | 2.117e-06 | -0.135 | -5.898e-07
-0.125 | -4.601e-07 | -0.125 | -4.405e-07 | -0.125 | -4.365e-07 | -0.125 | -3.855e-07 | 0.725 | 2.049e-06 | -0.125 | -5.24e-07
-0.115 | -4.149e-07 | -0.115 | -3.933e-07 | -0.115 | -3.933e-07 | -0.115 | -3.363e-07 | 0.715 | 1.975e-06 | -0.115 | -4.699e-07
-0.105 | -3.747e-07 | -0.105 | -3.501e-07 | -0.105 | -3.511e-07 | -0.105 | -3.01e-07 | 0.705 | 1.915e-06 | -0.105 | -4.208e-07
-0.095 | -3.285e-07 | -0.095 | -3.02e-07 | -0.095 | -3.059e-07 | -0.095 | -2.597e-07 | 0.695 | 1.853e-06 | -0.095 | -3.815e-07
-0.085 | -2.99e-07 | -0.085 | -2.637e-07 | -0.085 | -2.686e-07 | -0.085 | -2.263e-07 | 0.685 | 1.8e-06 | -0.085 | -3.413e-07
-0.075 | -2.568e-07 | -0.075 | -2.312e-07 | -0.075 | -2.322e-07 | -0.075 | -1.919e-07 | 0.675 | 1.748e-06 | -0.075 | -3.02e-07
-0.065 | -2.312e-07 | -0.065 | -1.949e-07 | -0.065 | -1.988e-07 | -0.065 | -1.625e-07 | 0.665 | 1.697e-06 | -0.065 | -2.705e-07
-0.055 | -1.998e-07 | -0.055 | -1.654e-07 | -0.055 | -1.694e-07 | -0.055 | -1.409e-07 | 0.655 | 1.646e-06 | -0.055 | -2.391e-07
-0.045 | -1.694e-07 | -0.045 | -1.291e-07 | -0.045 | -1.35e-07 | -0.045 | -1.104e-07 | 0.645 | 1.602e-06 | -0.045 | -2.077e-07
-0.035 | -1.448e-07 | -0.035 | -9.666e-08 | -0.035 | -1.084e-07 | -0.035 | -8.291e-08 | 0.635 | 1.556e-06 | -0.035 | -1.772e-07
-0.025 | -1.143e-07 | -0.025 | -7.112e-08 | -0.025 | -7.898e-08 | -0.025 | -5.933e-08 | 0.625 | 1.511e-06 | -0.025 | -1.497e-07
-0.015 | -8.88e-08 | -0.015 | -3.576e-08 | -0.015 | -4.951e-08 | -0.015 | -3.576e-08 | 0.615 | 1.469e-06 | -0.015 | -1.222e-07
-0.005 | -6.13e-08 | -0.005 | -8.252e-09 | -0.005 | -2.888e-08 | -0.005 | -1.218e-08 | 0.605 | 1.418e-06 | -0.005 | -1.026e-07
0.005 | -2.397e-08 | 0.005 | 3.104e-08 | 0.005 | 1.139e-08 | 0.005 | 2.024e-08 | 0.595 | 1.375e-06 | 0.005 | -5.933e-08
0.015 | 1.572e-09 | 0.015 | 5.363e-08 | 0.015 | 3.006e-08 | 0.015 | 3.595e-08 | 0.585 | 1.335e-06 | 0.015 | -3.576e-08
0.025 | 3.104e-08 | 0.025 | 8.31e-08 | 0.025 | 5.167e-08 | 0.025 | 4.872e-08 | 0.575 | 1.289e-06 | 0.025 | -1.415e-08
0.035 | 5.462e-08 | 0.035 | 1.057e-07 | 0.035 | 7.23e-08 | 0.035 | 6.149e-08 | 0.565 | 1.248e-06 | 0.035 | 1.336e-08
0.045 | 8.016e-08 | 0.045 | 1.253e-07 | 0.045 | 9.096e-08 | 0.045 | 6.64e-08 | 0.555 | 1.204e-06 | 0.045 | 3.792e-08
0.055 | 1.165e-07 | 0.055 | 1.538e-07 | 0.055 | 1.086e-07 | 0.055 | 7.819e-08 | 0.545 | 1.157e-06 | 0.055 | 7.033e-08
0.065 | 1.391e-07 | 0.065 | 1.705e-07 | 0.065 | 1.136e-07 | 0.065 | 7.819e-08 | 0.535 | 1.11e-06 | 0.065 | 1.047e-07
0.075 | 1.617e-07 | 0.075 | 1.813e-07 | 0.075 | 1.253e-07 | 0.075 | 8.703e-08 | 0.525 | 1.062e-06 | 0.075 | 1.361e-07
0.085 | 1.774e-07 | 0.085 | 1.951e-07 | 0.085 | 1.312e-07 | 0.085 | 8.507e-08 | 0.515 | 1.009e-06 | 0.085 | 1.715e-07
0.095 | 1.853e-07 | 0.095 | 2e-07 | 0.095 | 1.332e-07 | 0.095 | 8.31e-08 | 0.505 | 9.584e-07 | 0.095 | 2.049e-07
0.105 | 2.01e-07 | 0.105 | 2.118e-07 | 0.105 | 1.322e-07 | 0.105 | 8.9e-08 | 0.495 | 9.073e-07 | 0.105 | 2.344e-07
0.115 | 2.069e-07 | 0.115 | 2.177e-07 | 0.115 | 1.312e-07 | 0.115 | 9.784e-08 | 0.485 | 8.503e-07 | 0.115 | 2.452e-07
0.125 | 2.059e-07 | 0.125 | 2.196e-07 | 0.125 | 1.332e-07 | 0.125 | 9.882e-08 | 0.475 | 7.973e-07 | 0.125 | 2.57e-07
0.135 | 2.157e-07 | 0.135 | 2.216e-07 | 0.135 | 1.371e-07 | 0.135 | 1.008e-07 | 0.465 | 7.393e-07 | 0.135 | 2.589e-07
0.145 | 2.147e-07 | 0.145 | 2.236e-07 | 0.145 | 1.322e-07 | 0.145 | 9.784e-08 | 0.455 | 6.686e-07 | 0.145 | 2.629e-07
0.155 | 2.226e-07 | 0.155 | 2.226e-07 | 0.155 | 1.332e-07 | 0.155 | 9.882e-08 | 0.445 | 6.067e-07 | 0.155 | 2.697e-07
0.165 | 2.236e-07 | 0.165 | 2.236e-07 | 0.165 | 1.332e-07 | 0.165 | 1.018e-07 | 0.435 | 5.409e-07 | 0.165 | 2.697e-07
0.175 | 2.324e-07 | 0.175 | 2.187e-07 | 0.175 | 1.303e-07 | 0.175 | 1.057e-07 | 0.425 | 4.76e-07 | 0.175 | 2.747e-07
0.185 | 2.354e-07 | 0.185 | 2.216e-07 | 0.185 | 1.381e-07 | 0.185 | 1.086e-07 | 0.415 | 4.073e-07 | 0.185 | 2.815e-07
0.195 | 2.383e-07 | 0.195 | 2.118e-07 | 0.195 | 1.371e-07 | 0.195 | 1.106e-07 | 0.405 | 3.208e-07 | 0.195 | 2.825e-07
0.205 | 2.442e-07 | 0.205 | 2.177e-07 | 0.205 | 1.411e-07 | 0.205 | 1.214e-07 | 0.395 | 2.472e-07 | 0.205 | 2.914e-07
0.215 | 2.511e-07 | 0.215 | 2.167e-07 | 0.215 | 1.45e-07 | 0.215 | 1.273e-07 | 0.385 | 1.804e-07 | 0.215 | 3.022e-07
0.225 | 2.491e-07 | 0.225 | 2.138e-07 | 0.225 | 1.45e-07 | 0.225 | 1.322e-07 | 0.375 | 1.057e-07 | 0.225 | 3.1e-07
0.235 | 2.589e-07 | 0.235 | 2.167e-07 | 0.235 | 1.528e-07 | 0.235 | 1.489e-07 | 0.365 | 3.399e-08 | 0.235 | 3.1e-07
0.245 | 2.53e-07 | 0.245 | 2.128e-07 | 0.245 | 1.499e-07 | 0.245 | 1.676e-07 | 0.355 | -3.969e-08 | 0.245 | 3.149e-07
0.255 | 2.54e-07 | 0.255 | 2.108e-07 | 0.255 | 1.548e-07 | 0.255 | 1.902e-07 | 0.345 | -1.104e-07 | 0.255 | 3.169e-07
0.265 | 2.56e-07 | 0.265 | 2.138e-07 | 0.265 | 1.568e-07 | 0.265 | 2.236e-07 | 0.335 | -1.733e-07 | 0.265 | 3.228e-07
0.275 | 2.53e-07 | 0.275 | 2.157e-07 | 0.275 | 1.617e-07 | 0.275 | 2.609e-07 | 0.325 | -2.352e-07 | 0.275 | 3.218e-07
0.285 | 2.53e-07 | 0.285 | 2.157e-07 | 0.285 | 1.754e-07 | 0.285 | 2.982e-07 | 0.315 | -2.892e-07 | 0.285 | 3.316e-07
0.295 | 2.481e-07 | 0.295 | 2.177e-07 | 0.295 | 1.833e-07 | 0.295 | 3.415e-07 | 0.305 | -3.422e-07 | 0.295 | 3.218e-07
0.305 | 2.481e-07 | 0.305 | 2.196e-07 | 0.305 | 1.951e-07 | 0.305 | 3.837e-07 | 0.295 | -3.973e-07 | 0.305 | 3.257e-07
0.315 | 2.481e-07 | 0.315 | 2.196e-07 | 0.315 | 2.226e-07 | 0.315 | 4.308e-07 | 0.285 | -4.415e-07 | 0.315 | 3.297e-07
0.325 | 2.501e-07 | 0.325 | 2.265e-07 | 0.325 | 2.422e-07 | 0.325 | 4.888e-07 | 0.275 | -4.876e-07 | 0.325 | 3.336e-07
0.335 | 2.53e-07 | 0.335 | 2.314e-07 | 0.335 | 2.845e-07 | 0.335 | 5.576e-07 | 0.265 | -5.191e-07 | 0.335 | 3.306e-07
0.345 | 2.55e-07 | 0.345 | 2.363e-07 | 0.345 | 3.385e-07 | 0.345 | 6.411e-07 | 0.255 | -5.613e-07 | 0.345 | 3.336e-07
0.355 | 2.57e-07 | 0.355 | 2.354e-07 | 0.355 | 3.984e-07 | 0.355 | 7.265e-07 | 0.245 | -5.957e-07 | 0.355 | 3.336e-07
0.365 | 2.629e-07 | 0.365 | 2.422e-07 | 0.365 | 4.721e-07 | 0.365 | 8.277e-07 | 0.235 | -6.261e-07 | 0.365 | 3.444e-07
0.375 | 2.648e-07 | 0.375 | 2.55e-07 | 0.375 | 5.497e-07 | 0.375 | 9.269e-07 | 0.225 | -6.595e-07 | 0.375 | 3.464e-07
0.385 | 2.668e-07 | 0.385 | 2.668e-07 | 0.385 | 6.293e-07 | 0.385 | 1.037e-06 | 0.215 | -6.88e-07 | 0.385 | 3.532e-07
0.395 | 2.697e-07 | 0.395 | 2.904e-07 | 0.395 | 6.961e-07 | 0.395 | 1.139e-06 | 0.205 | -7.195e-07 | 0.395 | 3.523e-07
0.405 | 2.707e-07 | 0.405 | 3.228e-07 | 0.405 | 7.599e-07 | 0.405 | 1.232e-06 | 0.195 | -7.489e-07 | 0.405 | 3.582e-07
0.415 | 2.904e-07 | 0.415 | 3.847e-07 | 0.415 | 8.316e-07 | 0.415 | 1.328e-06 | 0.185 | -7.745e-07 | 0.415 | 3.749e-07
0.425 | 2.904e-07 | 0.425 | 4.554e-07 | 0.425 | 8.876e-07 | 0.425 | 1.403e-06 | 0.175 | -7.941e-07 | 0.425 | 3.758e-07
0.435 | 3.071e-07 | 0.435 | 5.418e-07 | 0.435 | 9.328e-07 | 0.435 | 1.463e-06 | 0.165 | -8.059e-07 | 0.435 | 3.866e-07
0.445 | 3.189e-07 | 0.445 | 6.362e-07 | 0.445 | 9.701e-07 | 0.445 | 1.52e-06 | 0.155 | -8.265e-07 | 0.445 | 3.984e-07
0.455 | 3.464e-07 | 0.455 | 7.147e-07 | 0.455 | 9.937e-07 | 0.455 | 1.552e-06 | 0.145 | -8.53e-07 | 0.455 | 4.073e-07
0.465 | 3.916e-07 | 0.465 | 7.894e-07 | 0.465 | 1.017e-06 | 0.465 | 1.581e-06 | 0.135 | -8.609e-07 | 0.465 | 4.328e-07
0.475 | 4.475e-07 | 0.475 | 8.346e-07 | 0.475 | 1.024e-06 | 0.475 | 1.591e-06 | 0.125 | -8.766e-07 | 0.475 | 4.515e-07
0.485 | 5.34e-07 | 0.485 | 8.699e-07 | 0.485 | 1.023e-06 | 0.485 | 1.6e-06 | 0.115 | -8.963e-07 | 0.485 | 4.819e-07
0.495 | 6.45e-07 | 0.495 | 9.004e-07 | 0.495 | 1.025e-06 | 0.495 | 1.603e-06 | 0.105 | -9.12e-07 | 0.495 | 5.242e-07
0.505 | 7.678e-07 | 0.505 | 9.141e-07 | 0.505 | 1.018e-06 | 0.505 | 1.598e-06 | 0.095 | -9.316e-07 | 0.505 | 5.831e-07
0.515 | 8.876e-07 | 0.515 | 9.259e-07 | 0.515 | 1.018e-06 | 0.515 | 1.589e-06 | 0.085 | -9.464e-07 | 0.515 | 6.587e-07
0.525 | 9.898e-07 | 0.525 | 9.191e-07 | 0.525 | 1.006e-06 | 0.525 | 1.575e-06 | 0.075 | -9.67e-07 | 0.525 | 7.422e-07
0.535 | 1.079e-06 | 0.535 | 9.24e-07 | 0.535 | 9.957e-07 | 0.535 | 1.561e-06 | 0.065 | -9.847e-07 | 0.535 | 8.208e-07
0.545 | 1.148e-06 | 0.545 | 9.092e-07 | 0.545 | 9.868e-07 | 0.545 | 1.548e-06 | 0.055 | -9.994e-07 | 0.545 | 8.955e-07
0.555 | 1.203e-06 | 0.555 | 8.994e-07 | 0.555 | 9.79e-07 | 0.555 | 1.532e-06 | 0.045 | -1.022e-06 | 0.555 | 9.544e-07
0.565 | 1.248e-06 | 0.565 | 8.896e-07 | 0.565 | 9.711e-07 | 0.565 | 1.524e-06 | 0.035 | -1.038e-06 | 0.565 | 1.008e-06
0.575 | 1.272e-06 | 0.575 | 8.788e-07 | 0.575 | 9.623e-07 | 0.575 | 1.507e-06 | 0.025 | -1.061e-06 | 0.575 | 1.062e-06
0.585 | 1.282e-06 | 0.585 | 8.65e-07 | 0.585 | 9.564e-07 | 0.585 | 1.501e-06 | 0.015 | -1.082e-06 | 0.585 | 1.1e-06
0.595 | 1.282e-06 | 0.595 | 8.513e-07 | 0.595 | 9.544e-07 | 0.595 | 1.489e-06 | 0.005 | -1.102e-06 | 0.595 | 1.136e-06
0.605 | 1.267e-06 | 0.605 | 8.424e-07 | 0.605 | 9.495e-07 | 0.605 | 1.474e-06 | -0.005 | -1.139e-06 | 0.605 | 1.162e-06
0.615 | 1.25e-06 | 0.615 | 8.434e-07 | 0.615 | 9.525e-07 | 0.615 | 1.471e-06 | -0.015 | -1.161e-06 | 0.615 | 1.177e-06
0.625 | 1.23e-06 | 0.625 | 8.415e-07 | 0.625 | 9.505e-07 | 0.625 | 1.472e-06 | -0.025 | -1.187e-06 | 0.625 | 1.182e-06
0.635 | 1.21e-06 | 0.635 | 8.365e-07 | 0.635 | 9.485e-07 | 0.635 | 1.465e-06 | -0.035 | -1.212e-06 | 0.635 | 1.178e-06
0.645 | 1.19e-06 | 0.645 | 8.326e-07 | 0.645 | 9.584e-07 | 0.645 | 1.465e-06 | -0.045 | -1.238e-06 | 0.645 | 1.178e-06
0.655 | 1.163e-06 | 0.655 | 8.326e-07 | 0.655 | 9.584e-07 | 0.655 | 1.462e-06 | -0.055 | -1.277e-06 | 0.655 | 1.161e-06
0.665 | 1.149e-06 | 0.665 | 8.405e-07 | 0.665 | 9.672e-07 | 0.665 | 1.47e-06 | -0.065 | -1.302e-06 | 0.665 | 1.154e-06
0.675 | 1.134e-06 | 0.675 | 8.444e-07 | 0.675 | 9.77e-07 | 0.675 | 1.469e-06 | -0.075 | -1.327e-06 | 0.675 | 1.142e-06
0.685 | 1.119e-06 | 0.685 | 8.552e-07 | 0.685 | 9.8e-07 | 0.685 | 1.473e-06 | -0.085 | -1.36e-06 | 0.685 | 1.131e-06
0.695 | 1.115e-06 | 0.695 | 8.611e-07 | 0.695 | 9.976e-07 | 0.695 | 1.489e-06 | -0.095 | -1.378e-06 | 0.695 | 1.127e-06
0.705 | 1.107e-06 | 0.705 | 8.69e-07 | 0.705 | 1.009e-06 | 0.705 | 1.5e-06 | -0.105 | -1.399e-06 | 0.705 | 1.121e-06
0.715 | 1.094e-06 | 0.715 | 8.778e-07 | 0.715 | 1.025e-06 | 0.715 | 1.513e-06 | -0.115 | -1.429e-06 | 0.715 | 1.116e-06
0.725 | 1.094e-06 | 0.725 | 8.945e-07 | 0.725 | 1.041e-06 | 0.725 | 1.528e-06 | -0.125 | -1.449e-06 | 0.725 | 1.116e-06
0.735 | 1.096e-06 | 0.735 | 9.053e-07 | 0.735 | 1.054e-06 | 0.735 | 1.553e-06 | -0.135 | -1.475e-06 | 0.735 | 1.108e-06
0.745 | 1.092e-06 | 0.745 | 9.191e-07 | 0.745 | 1.07e-06 | 0.745 | 1.575e-06 | -0.145 | -1.496e-06 | 0.745 | 1.117e-06
0.755 | 1.099e-06 | 0.755 | 9.338e-07 | 0.755 | 1.088e-06 | 0.755 | 1.606e-06 | -0.155 | -1.521e-06 | 0.755 | 1.116e-06
0.765 | 1.104e-06 | 0.765 | 9.515e-07 | 0.765 | 1.113e-06 | 0.765 | 1.636e-06 | -0.165 | -1.548e-06 | 0.765 | 1.12e-06
0.775 | 1.113e-06 | 0.775 | 9.741e-07 | 0.775 | 1.136e-06 | 0.775 | 1.677e-06 | -0.175 | -1.566e-06 | 0.775 | 1.131e-06
0.785 | 1.116e-06 | 0.785 | 9.898e-07 | 0.785 | 1.165e-06 | 0.785 | 1.717e-06 | -0.185 | -1.601e-06 | 0.785 | 1.135e-06
0.795 | 1.129e-06 | 0.795 | 1.017e-06 | 0.795 | 1.198e-06 | 0.795 | 1.773e-06 | -0.195 | -1.624e-06 | 0.795 | 1.154e-06