## eis fog
Feb. 17 | 2026 15:04:59
A.C. Impedance
File: d:\anil subash tej\fog\fog\ferricyanide\eis\eis fog.csv
Data Source: Experiment
Instrument Model: CHI608E
Header:
Note:
Init E (V) = 0.18
High Frequency (Hz) = 1e+5
Low Frequency (Hz) = 1
Imp SF
Amplitude (V) = 0.005
Quiet Time (sec) = 2
Freq/Hz | Z'/ohm | Z"/ohm | Z/ohm | Phase/deg
99950 | 3.505 | -5.863 | 6.831 | -59.1
82520 | 4.264 | -6.815 | 8.039 | -58
68120 | 5.283 | -7.786 | 9.409 | -55.8
56250 | 6.522 | -8.681 | 10.86 | -53.1
46440 | 8.018 | -9.469 | 12.41 | -49.7
38330 | 9.732 | -10.04 | 13.98 | -45.9
31640 | 11.6 | -10.34 | 15.54 | -41.7
26120 | 13.5 | -10.32 | 16.99 | -37.4
21530 | 15.33 | -9.999 | 18.3 | -33.1
17770 | 16.98 | -9.428 | 19.42 | -29
14700 | 18.4 | -8.667 | 20.34 | -25.2
12110 | 19.57 | -7.825 | 21.08 | -21.8
10010 | 20.52 | -6.987 | 21.68 | -18.8
8252 | 21.27 | -6.194 | 22.15 | -16.2
6812 | 21.86 | -5.482 | 22.53 | -14.1
5625 | 22.31 | -4.852 | 22.83 | -12.3
4643 | 22.68 | -4.318 | 23.08 | -10.8
3833 | 22.98 | -3.87 | 23.3 | -9.6
3164 | 23.21 | -3.517 | 23.48 | -8.6
2612 | 23.42 | -3.237 | 23.64 | -7.9
2153 | 23.65 | -3.012 | 23.84 | -7.3
1777 | 23.87 | -2.843 | 24.04 | -6.8
1470 | 24.08 | -2.732 | 24.24 | -6.5
1211 | 24.28 | -2.684 | 24.43 | -6.3
1001 | 24.46 | -2.652 | 24.61 | -6.2
825.2 | 24.64 | -2.648 | 24.79 | -6.1
683.6 | 24.84 | -2.713 | 24.99 | -6.2
561.5 | 25.06 | -2.835 | 25.22 | -6.5
463.9 | 25.3 | -3.012 | 25.48 | -6.8
380.9 | 25.56 | -3.232 | 25.77 | -7.2
317.4 | 25.85 | -3.497 | 26.08 | -7.7
258.8 | 26.15 | -3.805 | 26.42 | -8.3
214.8 | 26.47 | -4.167 | 26.8 | -8.9
175.8 | 26.82 | -4.584 | 27.21 | -9.7
146.5 | 27.2 | -5.052 | 27.66 | -10.5
122.1 | 27.62 | -5.613 | 28.18 | -11.5
97.66 | 28.11 | -6.18 | 28.78 | -12.4
82.54 | 28.67 | -6.789 | 29.46 | -13.3
68.13 | 29.26 | -7.574 | 30.22 | -14.5
56.23 | 29.89 | -8.532 | 31.08 | -15.9
46.42 | 30.58 | -9.676 | 32.08 | -17.6
38.31 | 31.38 | -11 | 33.25 | -19.3
31.62 | 32.27 | -12.51 | 34.62 | -21.2
26.1 | 33.3 | -14.23 | 36.21 | -23.1
21.54 | 34.46 | -16.18 | 38.07 | -25.2
17.78 | 35.78 | -18.4 | 40.23 | -27.2
14.68 | 37.29 | -20.95 | 42.77 | -29.3
12.12 | 39.02 | -23.88 | 45.75 | -31.5
10 | 41.02 | -27.24 | 49.24 | -33.6
8.254 | 43.31 | -31.08 | 53.3 | -35.7
6.813 | 45.91 | -35.45 | 58.01 | -37.7
5.623 | 48.91 | -40.45 | 63.47 | -39.6
4.642 | 52.38 | -46.19 | 69.84 | -41.4
3.831 | 56.47 | -52.86 | 77.35 | -43.1
3.162 | 61.11 | -60.38 | 85.9 | -44.7
2.61 | 66.5 | -69.09 | 95.9 | -46.1
2.154 | 72.67 | -78.98 | 107.3 | -47.4
1.778 | 80.31 | -91.43 | 121.7 | -48.7
1.468 | 89.25 | -106.1 | 138.6 | -49.9
1.212 | 98.77 | -120.8 | 156.1 | -50.7
1 | 109.1 | -136 | 174.3 | -51.3