## EIS 17-2
Feb. 17 | 2026 16:23:57
A.C. Impedance
File: d:\anil subash tej\fog\rgo\ferricyanide\eis ferricyanide\eis 17-2.csv
Data Source: Experiment
Instrument Model: CHI608E
Header:
Note:
Init E (V) = 0.2
High Frequency (Hz) = 1e+5
Low Frequency (Hz) = 1
Imp SF
Amplitude (V) = 0.005
Quiet Time (sec) = 2
Freq/Hz | Z'/ohm | Z"/ohm | Z/ohm | Phase/deg
99950 | 6.174 | -10.32 | 12.03 | -59.1
82520 | 7.412 | -12.04 | 14.14 | -58.4
68120 | 9.041 | -13.84 | 16.53 | -56.8
56250 | 11.14 | -15.57 | 19.14 | -54.4
46440 | 13.68 | -17.18 | 21.96 | -51.5
38330 | 16.65 | -18.49 | 24.88 | -48
31640 | 19.94 | -19.37 | 27.8 | -44.2
26120 | 23.38 | -19.72 | 30.58 | -40.1
21530 | 26.76 | -19.54 | 33.13 | -36.1
17770 | 29.91 | -18.9 | 35.38 | -32.3
14700 | 32.7 | -17.94 | 37.3 | -28.8
12110 | 35.09 | -16.83 | 38.92 | -25.6
10010 | 37.14 | -15.6 | 40.28 | -22.8
8252 | 38.87 | -14.4 | 41.45 | -20.3
6812 | 40.32 | -13.45 | 42.5 | -18.4
5625 | 41.57 | -12.76 | 43.48 | -17.1
4643 | 42.68 | -12.31 | 44.42 | -16.1
3833 | 43.73 | -12.06 | 45.36 | -15.4
3164 | 44.72 | -11.97 | 46.29 | -15
2612 | 45.73 | -12.04 | 47.29 | -14.8
2153 | 46.8 | -12.27 | 48.39 | -14.7
1777 | 47.92 | -12.66 | 49.56 | -14.8
1470 | 49.08 | -13.18 | 50.82 | -15
1211 | 50.29 | -13.86 | 52.16 | -15.4
1001 | 51.58 | -14.63 | 53.62 | -15.8
825.2 | 52.97 | -15.55 | 55.2 | -16.4
683.6 | 54.46 | -16.66 | 56.95 | -17
561.5 | 56.08 | -17.98 | 58.89 | -17.8
463.9 | 57.84 | -19.5 | 61.04 | -18.6
380.9 | 59.75 | -21.16 | 63.39 | -19.5
317.4 | 61.84 | -23.03 | 65.99 | -20.4
258.8 | 64.11 | -25.18 | 68.88 | -21.4
214.8 | 66.58 | -27.61 | 72.08 | -22.5
175.8 | 69.26 | -30.34 | 75.61 | -23.7
146.5 | 72.08 | -33.3 | 79.4 | -24.8
122.1 | 75.31 | -36.68 | 83.77 | -26
97.66 | 79.04 | -40.24 | 88.7 | -27
82.54 | 83.09 | -44.07 | 94.05 | -27.9
68.13 | 87.41 | -48.62 | 100 | -29.1
56.23 | 92.05 | -53.87 | 106.7 | -30.3
46.42 | 97.16 | -59.89 | 114.1 | -31.7
38.31 | 102.9 | -66.68 | 122.6 | -33
31.62 | 109.2 | -74.25 | 132 | -34.2
26.1 | 116.3 | -82.67 | 142.7 | -35.4
21.54 | 124.2 | -92.07 | 154.6 | -36.6
17.78 | 133 | -102.6 | 167.9 | -37.6
14.68 | 142.9 | -114.3 | 183 | -38.7
12.12 | 154 | -127.5 | 199.9 | -39.6
10 | 166.5 | -142.1 | 218.9 | -40.5
8.254 | 180.7 | -158.2 | 240.2 | -41.2
6.813 | 196.5 | -176.3 | 263.9 | -41.9
5.623 | 214.2 | -196.4 | 290.6 | -42.5
4.642 | 234.3 | -219 | 320.7 | -43.1
3.831 | 257.3 | -244.4 | 354.9 | -43.5
3.162 | 283 | -272.1 | 392.6 | -43.9
2.61 | 312.3 | -303.3 | 435.3 | -44.2
2.154 | 345.2 | -337.5 | 482.7 | -44.4
1.778 | 384.7 | -379.1 | 540.1 | -44.6
1.468 | 430 | -426.9 | 606 | -44.8
1.212 | 476.6 | -474.1 | 672.2 | -44.8
1 | 524.9 | -521.1 | 739.6 | -44.8